## Sheet1
Rotationaxis | Slipplane | Rotationangle | phi1 | Phi | GBE | Critical shear stress | Drop in shear stress | Yieldstress | Critical distance | Absorptionenergy | Drop in PE | Criticalstress/dropinstress | Workdone | mprime | RBV | N | LRB | lambda | S | RSS
112 | 110 | 0 | 90 | 35 | 0 | 0 | 0 | 0 | 0 | 0 | 0 | 0 | 0 | 1 | 0 | 1 | 1 | 1 | 1 | 1
112 | 110 | 11 | 11 | 35 | 977 | 240.35855 | 16.31125 | 205.57428 | 17.0398 | 50 | 0 | 14.73575 | 1.90847 | 0.96 | 0.37066 | 0.92 | 0.96 | 0.2823 | 0.9406 | 0.92
112 | 110 | 23 | 23 | 35 | 1265 | 71.81251 | 71.81251 | 151.19937 | 91.39325 | 90 | 90 | 1 | 0 | 0.8464 | 0.53926 | 0.6928 | 0.8464 | 0 | 0.77869 | 0.8815
112 | 110 | 33 | 33 | 35 | 1328 | 55.22624 | 16.34294 | 146.81341 | 27.569 | 0 | 100 | 3.37921 | 0.06264 | 0.68653 | 0.32453 | 0.5012 | 0.68653 | 0 | 0.56884 | 0.81779
112 | 110 | 39 | 39 | 35 | 1402 | 390.82332 | 21.28377 | 275.47297 | 7.0514 | 50 | 40 | 18.3625 | 3.52315 | 0.7 | 0.31946 | 0.39997 | 0.68033 | 0 | 0.46476 | 0.76663
112 | 110 | 44 | 44 | 35 | 1287 | 284.98333 | 16.77903 | 254.51208 | 4.347 | 20 | 50 | 16.98449 | 1.70135 | 0.7517 | 0.39193 | 0.28569 | 0.74307 | 0 | 0.36443 | 0.69044
112 | 110 | 57 | 57 | 35 | 1244 | 371.00706 | 6.47665 | 415.29085 | 6.878 | 200 | 100 | 57.28379 | 2.51762 | 0.8517 | 0.67284 | 0.388 | 0.85169 | 0.20337 | 0.15998 | 0.82568
112 | 110 | 63 | 63 | 35 | 1009 | 17.24837 | 16.46122 | 295.41845 | 13.9288 | 10 | 30 | 1.04782 | 0.02437 | 0.87569 | 0.67101 | 0.55445 | 0.87569 | 0.45892 | 0.09391 | 0.8694
112 | 110 | 78 | 78 | 35 | 1410 | 22.14303 | 20.49689 | 128.1913 | 10.2484 | 10 | 0 | 1.08031 | 0.08196 | 0.85171 | 0.55165 | 0.8693 | 0.85171 | 0.20337 | 0.06102 | 0.92
112 | 112 | 0 | 90 | 35 | 0 | 0 | 0 | 0 | 0 | 0 | 0 | 0 | 0 | 1 | 0 | 1 | 1 | 1 | 1 | 1
112 | 112 | 11 | 11 | 35 | 977 | 246.61081 | 201.87015 | 207.19703 | 53.221 | 60 | 60 | 1.22163 | 1.5606 | 0.9798 | 0.37066 | 0.9798 | 0.96 | 0.91355 | 0.96 | 0.9798
112 | 112 | 16 | 16 | 35 | 1204 | 224.55232 | 176.94593 | 206.14612 | 125.344 | 200 | 300 | 1.26904 | 1.16183 | 0.96364 | 0.50099 | 0.96364 | 0.9286 | 0.86603 | 0.9286 | 0.96364
112 | 112 | 23 | 23 | 35 | 1265 | 167.62286 | 171.1962 | 188.77841 | 55.0191 | 60 | 120 | 0.97913 | 0.71717 | 0.92 | 0.53926 | 0.92 | 0.8464 | 0.69466 | 0.8464 | 0.92
112 | 112 | 33 | 33 | 35 | 1328 | 220.45449 | 214.95467 | 213.49051 | 51.8979 | 100 | 200 | 1.02559 | 1.26786 | 0.82857 | 0.32453 | 0.82857 | 0.68653 | 0.37461 | 0.68653 | 0.82857
112 | 112 | 39 | 39 | 35 | 1402 | 257.2284 | 179.62691 | 238.58275 | 40.5887 | 40 | 80 | 1.43201 | 1.90933 | 0.7746 | 0.31946 | 0.84516 | 0.68033 | 0.20791 | 0.6 | 0.84509
112 | 112 | 44 | 44 | 35 | 1287 | 316.08604 | 222.13066 | 263.78854 | 62.2358 | 60 | 100 | 1.42297 | 2.08203 | 0.71429 | 0.39193 | 0.86249 | 0.74307 | 0.0349 | 0.64861 | 0.86242
112 | 112 | 57 | 57 | 35 | 1244 | 253.10814 | 191.27026 | 356.93871 | 41.4515 | 200 | 400 | 1.3233 | 1.76794 | 0.75651 | 0.67284 | 0.89683 | 0.85169 | 0 | 0.74343 | 0.89678
112 | 112 | 78 | 78 | 35 | 1410 | 146.19056 | 180.40511 | 203.82541 | 36.2268 | 20 | 80 | 0.81035 | 0.84076 | 0.75652 | 0.55165 | 0.92379 | 0.85171 | 0 | 0.74345 | 0.92376
112 | 112 | 88 | 88 | 35 | 1616 | 199.33676 | 237.7047 | 197.2343 | 65.0513 | 100 | 600 | 0.83859 | 0.837 | 0.71852 | 0.22068 | 0.94259 | 0.7683 | 0 | 0.67064 | 0.94259
110 | 110 | 0 | 35 | 90 | 0 | 0 | 0 | 0 | 0 | 0 | 0 | 0 | 0 | 1 | 0 | 1 | 1 | 1 | 1 | 1
110 | 110 | 8 | 8 | 90 | 860 | 89.7188 | 31.89908 | 157.59319 | 2.8485 | 70 | 0 | 2.81258 | 0.53919 | 0.99184 | 0.15291 | 0.99184 | 0.98374 | 0.9703 | 0.98374 | 0.96748
110 | 110 | 11 | 11 | 90 | 1003 | 168.24085 | 201.30906 | 186.44857 | 53.24 | 50 | 20 | 0.83573 | 0.88722 | 0.9802 | 0.23472 | 0.9802 | 0.96079 | 0.92718 | 0.96079 | 0.92157
110 | 110 | 20 | 20 | 90 | 1303 | 182.56517 | 196.75721 | 195.7321 | 65.5956 | 20 | 50 | 0.92787 | 0.8792 | 0.9394 | 0.71727 | 0.88765 | 0.88246 | 0.76604 | 0.88246 | 0.76492
110 | 110 | 27 | 27 | 90 | 1505 | 1.13439 | 144.42594 | 89.83131 | 42.4175 | 10 | 70 | 0.00785 | 0.00436 | 0.89474 | 0.62758 | 0.84545 | 0.80056 | 0.58779 | 0.80056 | 0.60111
110 | 110 | 39 | 39 | 90 | 1423 | 81.85911 | 200.4299 | 170.12773 | 38.5516 | 30 | 80 | 0.40842 | 0.42843 | 0.77777 | 0.49982 | 0.73493 | 0.60493 | 0.20791 | 0.60493 | 0.77778
110 | 110 | 50 | 50 | 90 | 1255 | 88.2411 | 70.13915 | 192.78628 | 22.7502 | 10 | 50 | 1.25809 | 0.16682 | 0.93939 | 0.50273 | 0.88764 | 0.88246 | 0.76604 | 0.88246 | 0.76492
110 | 110 | 58 | 58 | 90 | 1356 | 19.25375 | 134.72941 | 167.73834 | 26.468 | 0 | 80 | 0.14291 | 0.08774 | 0.63637 | 0.39841 | 0.60131 | 0.57417 | 0 | 0.40496 | 0.57099
110 | 110 | 70 | 70 | 90 | 1454 | 109.20532 | 108.22044 | 240.51242 | 17.9361 | 60 | 20 | 1.0091 | 1.26697 | 1 | 0.81649 | 1 | 1 | 1 | 1 | 1
110 | 110 | 83 | 83 | 90 | 1203 | 183.96191 | 194.05116 | 189.89897 | 44.1946 | 70 | 60 | 0.94801 | 1.01771 | 0.89474 | 0.72263 | 0.84545 | 0.80056 | 0.58779 | 0.80056 | 0.96984
110 | 110 | 86 | 86 | 90 | 1410 | 29.80182 | 87.18719 | 124.34873 | 20.7131 | 30 | 110 | 0.34181 | 0.12098 | 0.96079 | 0.89561 | 0.90786 | 0.92311 | 0.84805 | 0.92311 | 0.99308
110 | 112 | 0 | 35 | 90 | 0 | 0 | 0 | 0 | 0 | 0 | 0 | 0 | 0 | 1 | 0 | 1 | 1 | 1 | 1 | 1
110 | 112 | 8 | 8 | 90 | 860 | 232.87957 | 8.04637 | 205.01081 | 18.4395 | 40 | 50 | 28.94219 | 1.11223 | 0.98374 | 0.15291 | 0.96748 | 0.98374 | 0.72107 | 0.97571 | 0.99184
110 | 112 | 11 | 11 | 90 | 1003 | 153.56361 | 39.25341 | 181.69937 | 62.1898 | 90 | 10 | 3.91211 | 0.55312 | 0.96079 | 0.23472 | 0.92157 | 0.96079 | 0.37712 | 0.94176 | 0.9802
110 | 112 | 20 | 20 | 90 | 1303 | 21.01185 | 93.45613 | 119.26242 | 67.5563 | 0 | 110 | 0.22483 | 0.02007 | 0.88246 | 0.71727 | 0.76493 | 0.88246 | 0 | 0.71792 | 0.93939
110 | 112 | 27 | 27 | 90 | 1505 | 307.0356 | 5.90452 | 241.74261 | 4.7667 | 20 | 0 | 52.00009 | 2.18738 | 0.80056 | 0.62758 | 0.60112 | 0.80056 | 0 | 0.62033 | 0.89474
110 | 112 | 39 | 39 | 90 | 1423 | 47.76041 | 70.98545 | 148.84287 | 30.5264 | 0 | 50 | 0.67282 | 0.12926 | 0.60493 | 0.49982 | 0.77777 | 0.60493 | 0 | 0.40747 | 0.77778
110 | 112 | 50 | 50 | 90 | 1255 | 169.71637 | 50.12596 | 236.41654 | 13.8421 | 10 | 30 | 3.3858 | 0.78355 | 0.88246 | 0.50273 | 0.66244 | 0.88246 | 0 | 0.82897 | 0.93939
110 | 112 | 58 | 58 | 90 | 1356 | 75.47461 | 107.35554 | 253.71295 | 75.6667 | 0 | 130 | 0.70303 | 0.11565 | 0.57417 | 0.39841 | 0.57099 | 0.57417 | 0 | 0.57258 | 0.63636
110 | 112 | 70 | 70 | 90 | 1454 | 122.22557 | 3.77214 | 249.81176 | 4.6369 | 10 | 0 | 32.40218 | 0.77347 | 1 | 0.81649 | 0.86603 | 1 | 1 | 0.03704 | 1
110 | 112 | 83 | 83 | 90 | 1203 | 122.34112 | 35.49716 | 169.62226 | 29.7015 | 10 | 40 | 3.4465 | 0.36762 | 0.80056 | 0.72263 | 0.83991 | 0.80056 | 0 | 0.71629 | 0.89474
110 | 112 | 86 | 86 | 90 | 1410 | 285.47809 | 22.01706 | 217.26068 | 1.151 | 30 | 10 | 12.96622 | 2.02812 | 0.92311 | 0.89561 | 0.86003 | 0.92311 | 0 | 0.88691 | 0.96078
111 | 110 | 0 | 90 | 54 | 0 | 0 | 0 | 0 | 0 | 0 | 0 | 0 | 0 | 1 | 0 | 1 | 1 | 1 | 1 | 1
111 | 110 | 8 | 8 | 54 | 880 | 13.33622 | 97.76404 | 110.26149 | 27.9581 | 0 | 60 | 0.13641 | 0.02521 | 0.98649 | 0.13423 | 0.98649 | 1 | 0.58779 | 0.98649 | 0.98649
111 | 110 | 16 | 16 | 54 | 1186 | 33.65168 | 57.72575 | 128.46716 | 26.8886 | 0 | 200 | 0.58296 | 0.04487 | 0.99891 | 0.23327 | 0.99891 | 1 | 0.95106 | 0.99891 | 0.99891
111 | 110 | 21 | 21 | 54 | 1276 | 100.32827 | 93.07248 | 164.68673 | 30.5812 | 20 | 100 | 1.07796 | 0.44922 | 0.99891 | 0.30859 | 0.99891 | 1 | 0.95106 | 0.99891 | 0.99891
111 | 110 | 28 | 28 | 54 | 1348 | 107.00355 | 156.79898 | 170.72431 | 21.0031 | 10 | 120 | 0.68243 | 0.62178 | 0.99926 | 0.3922 | 0.99926 | 1 | 0.97815 | 0.99926 | 0.99926
111 | 110 | 37 | 37 | 54 | 1333 | 62.2479 | 92.34498 | 154.0742 | 22.4949 | 10 | 60 | 0.67408 | 0.20935 | 0.99891 | 0.53448 | 0.99891 | 1 | 0.95106 | 0.99891 | 0.99891
111 | 110 | 43 | 43 | 54 | 1574 | 0.03962 | 93.68687 | 82.23005 | 23.4531 | 0 | 200 | 0.000422898 | 3.2326e-05 | 0.99891 | 0.60609 | 0.81378 | 1 | 0.95106 | 0.81378 | 0.99891
111 | 110 | 50 | 50 | 54 | 1598 | 69.82964 | 79.06309 | 193.21585 | 29.7457 | 100 | 200 | 0.88321 | 0.28487 | 0.98649 | 0.52793 | 0.98649 | 1 | 0.58779 | 0.98649 | 0.98649
111 | 110 | 60 | 60 | 54 | 1451 | 36.30755 | 98.1065 | 245.48865 | 21.4775 | 0 | 110 | 0.37008 | 0.15462 | 1 | 0.39073 | 1 | 1 | 1 | 1 | 1
111 | 110 | 69 | 69 | 54 | 1599 | 27.84258 | 105.15692 | 171.6397 | 18.3542 | 0 | 180 | 0.26477 | 0.08422 | 0.98649 | 0.362 | 0.98649 | 1 | 0.58779 | 0.98649 | 0.98649
111 | 110 | 73 | 73 | 54 | 1572 | 203.40106 | 208.17851 | 270.4667 | 18.2363 | 30 | 90 | 0.97705 | 2.25456 | 0.99464 | 0.39505 | 0.97368 | 1 | 0.80902 | 0.97368 | 0.99464
111 | 110 | 81 | 81 | 54 | 1333 | 67.29629 | 75.38721 | 154.0885 | 24.257 | 10 | 40 | 0.89268 | 0.28391 | 0.99891 | 0.5396 | 0.92857 | 1 | 0.95106 | 0.92857 | 0.99891
111 | 110 | 87 | 87 | 54 | 1408 | 8.03238 | 84.82031 | 102.47136 | 16.2049 | 0 | 50 | 0.0947 | 0.01503 | 0.99926 | 0.67058 | 0.88462 | 1 | 0.97815 | 0.88462 | 0.99926
111 | 112 | 0 | 90 | 54 | 0 | 0 | 0 | 0 | 0 | 0 | 0 | 0 | 0 | 1 | 0 | 1 | 1 | 1 | 1 | 1
111 | 112 | 8 | 8 | 54 | 880 | 119.20145 | 53.295 | 170.47211 | 38.0737 | 0 | 100 | 2.23663 | 0.41986 | 0.99967 | 0.13423 | 0.99967 | 1 | 0.99452 | 0.99967 | 0.99967
111 | 112 | 16 | 16 | 54 | 1186 | 75.86778 | 69.51345 | 152.77344 | 48.1511 | 0 | 100 | 1.09141 | 0.14041 | 0.99534 | 0.23327 | 0.99534 | 1 | 0.80902 | 0.99534 | 0.99534
111 | 112 | 21 | 21 | 54 | 1276 | 106.01617 | 101.59289 | 167.0542 | 19.6906 | 10 | 100 | 1.04354 | 0.44937 | 0.98974 | 0.30859 | 0.98198 | 1 | 0.66913 | 0.98198 | 0.98974
111 | 112 | 28 | 28 | 54 | 1348 | 47.25352 | 90.94761 | 140.2895 | 25.5585 | 0 | 70 | 0.51957 | 0.09874 | 0.99926 | 0.3922 | 0.9568 | 1 | 0.97815 | 0.9568 | 0.99926
111 | 112 | 37 | 37 | 54 | 1333 | 35.43472 | 95.72039 | 135.88807 | 16.9535 | 0 | 70 | 0.37019 | 0.09167 | 0.98974 | 0.53448 | 0.88846 | 1 | 0.66913 | 0.88846 | 0.98974
111 | 112 | 43 | 43 | 54 | 1574 | 41.30568 | 85.89092 | 152.00477 | 40.1746 | 0 | 200 | 0.48091 | 0.06083 | 0.99534 | 0.60609 | 0.8417 | 1 | 0.80902 | 0.8417 | 0.99534
111 | 112 | 50 | 50 | 54 | 1598 | 37.08212 | 86.40923 | 162.50298 | 21.9121 | 0 | 120 | 0.42915 | 0.04059 | 0.99967 | 0.52793 | 0.7724 | 1 | 0.99452 | 0.7724 | 0.99967
111 | 112 | 60 | 60 | 54 | 1451 | 90.86549 | 72.44892 | 341.79975 | 28.7468 | 10 | 60 | 1.2542 | 0.3526 | 1 | 0.39073 | 0.86603 | 1 | 1 | 0.86603 | 1
111 | 112 | 69 | 69 | 54 | 1599 | 25.0835 | 67.86222 | 166.98072 | 23.8002 | 0 | 120 | 0.36962 | 0.03794 | 0.99967 | 0.362 | 0.93624 | 1 | 0.99452 | 0.93624 | 0.99967
111 | 112 | 73 | 73 | 54 | 1572 | 89.75627 | 151.87932 | 206.52457 | 27.4878 | 0 | 60 | 0.59097 | 0.31615 | 0.99921 | 0.39505 | 0.95719 | 1 | 0.97815 | 0.95719 | 0.99921
111 | 112 | 81 | 81 | 54 | 1333 | 45.29797 | 44.15108 | 140.78474 | 11.0997 | 0 | 60 | 1.02598 | 0.10457 | 0.98974 | 0.5396 | 0.98974 | 1 | 0.66913 | 0.98974 | 0.98974
111 | 112 | 87 | 87 | 54 | 1408 | 210.76981 | 168.3503 | 195.10959 | 21.1758 | 30 | 120 | 1.25197 | 1.5519 | 0.99926 | 0.67058 | 0.99926 | 1 | 0.97815 | 0.99926 | 0.99926